## QFN 48 6-6
[14 empty] | Customer : | XMOS (XM3)
[14 empty] | Package : | QFN 48 (6x6 mm)
[14 empty] | Device : | XS1-OU2-QF48
[14 empty] | Date : | 2021-06-14
MATERIAL (Description) | [5 empty] | 6 RoHS Substances | [6 empty] | SUBSTANCE (Ingredient/s In Material)
Material Name | Tradename | Material Manufacturer Name | ICP | PFOS | MSDS | Cadmium (Cd) | Lead (Pb) | Mercury (Hg) | Chromium (Cr6+) | PBBs | PBDEs | PFOS | Substance Name | CAS Number | Substance Weight Amount (%) | Substance Weight Amount (grams)
Leadframe | A194 | Shinko |  |  |  | ND | ND | ND | ND | ND | ND | ND | Copper | 7440-50-8 | 30.97% | 0.021061504 | 96.79%
[13 empty] | Iron | 7439-89-6 | 0.7296% | 0.000496128 | 2.28%
[13 empty] | Zinc | 7440-66-6 | 0.048% | 3.264e-05 | 0.15%
[13 empty] | Phosphorous | 7723-14-0 | 0.0096% | 6.528e-06 | 0.03%
[13 empty] | Silver | 7440-22-4 | 0.24% | 0.0001632 | 0.75% | 0.02176
Die Attach Material | CRM-1076DJ-G | Sumitomo |  |  |  | ND | ND | ND | ND | ND | ND | ND | Silver Powder | 7440-22-4 | 0.0608% | 4.1344e-05 | 76%
[13 empty] | Epoxy resin A | 9003-36-5 | 0.0024% | 1.632e-06 | 3%
[13 empty] | Epoxy resin B | Trade Secret | 0.0056% | 3.808e-06 | 7%
[13 empty] | Hardener | Trade Secret | 0.0024% | 1.632e-06 | 3%
[13 empty] | Diluent A | Trade Secret | 0.0024% | 1.632e-06 | 3%
[13 empty] | Diluent B | Trade Secret | 0.0056% | 3.808e-06 | 7%
[13 empty] | Dicyandiamide | 461-58-5 | 0.00024% | 1.632e-07 | 0.3%
[13 empty] | Organic peroxide | Trade Secret | 0.00056% | 3.808e-07 | 0.7% | 5.44e-05
Copper wire | CuPd | Nippon |  |  |  | ND | ND | ND | ND | ND | ND | ND | Copper | 7440-50-8 | 0.0973% | 6.6164e-05 | 97.3%
[13 empty] | Palladium | 7440-05-3 | 0.0027% | 1.836e-06 | 2.7% | 6.8e-05
Mold compound | G700HA | Sumitomo |  |  |  | ND | ND | ND | ND | ND | ND | ND | Epoxy Resin | Trade secret | 3.414% | 0.002321316 | 6%
[13 empty] | Phenol Resin | Trade secret | 1.707% | 0.001160658 | 3%
[13 empty] | Silica(Amorphous) A | 60676-86-0 | 45.52% | 0.03095088 | 80%
[13 empty] | Silica(Amorphous) B | 7631-86-9 | 5.689% | 0.00386886 | 10%
[13 empty] | Carbon Black | 1333-86-4 | 0.569% | 0.000386886 | 1% | 0.0386886
Plating | Pure Tin | Jau Janq |  |  |  | ND | 6.31 | ND | ND | ND | ND | ND | pure tin | 7440-31-5 | 3% | 0.002039796 | 99.99%
[13 empty] | Lead and other | 7439-92-1 | 0.0003% | 2.04e-07 | 0.01% | 0.00204
Silicon | Die | - | - | - | - | NA | NA | NA | NA | NA | NA | NA | Silicon | 7440-21-3 | 7.925% | 0.005389 | 100% | 0.005389
** where ND = Not Detectable | [13 empty] | Total | 100% | 0.068
0.068