## TQFP 127 14-14
[14 empty] | Customer : | XMOS (XM3)
[14 empty] | Package : | TQFP 128L (14X14 mm)
[14 empty] | Device : | XS1-OU2-TQ128~CU
[14 empty] | Date : | 2021-06-14
MATERIAL (Description) | [5 empty] | 6 RoHS Substances | [6 empty] | SUBSTANCE (Ingredient/s In Material)
Material Name | Tradename | Material Manufacturer Name | ICP | PFOS | MSDS | Cadmium (Cd) | Lead (Pb) | Mercury (Hg) | Chromium (Cr6+) | PBBs | PBDEs | PFOS | Substance Name | CAS Number | Substance Weight Amount (%) | Substance Weight Amount (grams)
Leadframe | C7025 | Shinko |  |  |  | ND | ND | ND | ND | ND | ND | ND | Copper | 7440-50-8 | 30.54% | 0.1618832 | 95.45%
[13 empty] | Nickel | 7440-02-0 | 0.96% | 0.005088 | 3%
[13 empty] | Silicon | 7440-21-3 | 0.208% | 0.0011024 | 0.65%
[13 empty] | Magnesium | 7439-95-4 | 0.048% | 0.0002544 | 0.15%
[13 empty] | Silver | 7440-22-4 | 0.24% | 0.001272 | 0.75% | 0.1696
Die attach epoxy | CRM-1076DJ-G | Sumitomo |  |  |  | ND | ND | ND | ND | ND | ND | ND | Silver Powder | 7440-22-4 | 0.0608% | 0.00032224 | 76%
[13 empty] | Epoxy resin A | 9003-36-5 | 0.0024% | 1.272e-05 | 3%
[13 empty] | Epoxy resin B | Trade Secret | 0.0056% | 2.968e-05 | 7%
[13 empty] | Hardener | Trade Secret | 0.0024% | 1.272e-05 | 3%
[13 empty] | Diluent A | Trade Secret | 0.0024% | 1.272e-05 | 3%
[13 empty] | Diluent B | Trade Secret | 0.0056% | 2.968e-05 | 7%
[13 empty] | Dicyandiamide | 461-58-5 | 0.00024% | 1.272e-06 | 0.3%
[13 empty] | Organic Peroxide | Trade Secret | 0.00056% | 2.968e-06 | 0.7% | 0.000424
Copper wire | CuPd | Nippon |  |  |  | ND | ND | ND | ND | ND | ND | ND | Copper | 7440-50-8 | 0.0973% | 0.00051569 | 97.3%
[13 empty] | Palladium | 7440-05-3 | 0.0027% | 1.431e-05 | 2.7% | 0.00053
Mold compound | G700HA | Sumitomo |  |  |  | ND | ND | ND | ND | ND | ND | ND | Epoxy Resin | Trade secret | 3.8% | 0.02013774 | 6%
[13 empty] | Phenol Resin | Trade secret | 1.9% | 0.01006887 | 3%
[13 empty] | Silica(Amorphous) A | 60676-86-0 | 50.66% | 0.2685032 | 80%
[13 empty] | Silica(Amorphous) B | 7631-86-9 | 6.333% | 0.0335629 | 10%
[13 empty] | Carbon Black | 1333-86-4 | 0.6333% | 0.00335629 | 1% | 0.335629
Plating | Pure Tin | Jau Janq |  |  |  | ND | 6.31 | ND | ND | ND | ND | ND | Tin | 7440-31-5 | 3% | 0.01589841 | 99.99%
[13 empty] | Lead | 7439-92-1 | 0.0003% | 1.59e-06 | 0.01% | 0.0159
Silicon | Die | - | - | - | - | NA | NA | NA | NA | NA | NA | NA | Silicon | 7440-21-3 | 1.494% | 0.007917 | 100% | 0.007917
** where ND = Not Detectable | [13 empty] | Total | 100% | 0.53
[16 empty] | 0.53 |  | 0.53